## Simple
2012-11-20 |  | Bending radius and Wall thinning
Formula calculate wall thinning in Extrados and thickening in Intrados.
The calculations is close to measured value when we adjust bending temperature in Extrados and Intrados. (Uncertainty with thin wall and radius under 2D).
Extrados and Wallthickness
Dwg No. | Description | OD | ID | Wallthikness | Quality | Bending radius |  | Arc | Area | Ri | Arc i | Inner wall | % thickening | Ro | Arc o | Outer wall | % thinning
| 90o Bend | 306 | 172.2 | 66.9 |  |  | 1530 | 2402.1 | 160700.49 | 1410.45 | 2214.4065 | 72.57046 | 8.476018 | 1649.55 | 2589.7935 | 62.05147 | 7.247431
[12 empty] | Ri | Radius center Intrados
[12 empty] | Arc i | Arc Intrados
[12 empty] | Ro | Radius center Extrados
[12 empty] | Arc o | Arc Extrados

## Norwegian (hidden)
2012-11-20 |  | Bøyeradiuser og veggfortynning
Formelen beregner veggfortynning i yttervegg og fortykkelse i innervegg
Beregningen er tilnærmet korrekt når vi regulere bøyetemperturen i innervegg og yttervegg. Usikkerhet ved liten veggtykkelse og radius under 2D.
Ytter vegg og innervegg | [8 empty] | Endre verdier i ruter merket med gult
Tegning nr | Beskrivelse | Ytterdia | Innerdia | Veggtykkelse | Kvalitet | Bøyeradus |  | Bue | Areal | Ri | Arc i | Innervegg | %fortykking | Ro | Arc o | Yttervegg | % fortynning
| 90o Bend | 309.8 | 177.8 | 66 |  |  | 465 | 730.05 | 48183.3 | 343.1 | 538.667 | 89.44914 | 35.529 | 586.9 | 921.433 | 52.2917 | 20.77015
[6 empty] | 2 | 619.6 | 972.772 | 64202.952 | 497.7 | 781.389 | 82.16516 | 24.49267 | 741.5 | 1164.155 | 55.14983 | 16.43965
[6 empty] | 2.5 | 774.5 | 1215.965 | 80253.69 | 652.6 | 1024.582 | 78.32823 | 18.67913 | 896.4 | 1407.348 | 57.02477 | 13.59884
[6 empty] | 3 | 929.4 | 1459.158 | 96304.428 | 807.5 | 1267.775 | 75.96334 | 15.09598 | 1051.3 | 1650.541 | 58.34719 | 11.59517
[6 empty] | 3.5 | 1084.3 | 1702.351 | 112355.166 | 962.4 | 1510.968 | 74.35973 | 12.66625 | 1206.2 | 1893.734 | 59.32996 | 10.10612
[6 empty] | 4 | 1239.2 | 1945.544 | 128405.904 | 1117.3 | 1754.161 | 73.20075 | 10.91023 | 1361.1 | 2136.927 | 60.08905 | 8.955991
[6 empty] | 4.5 | 1394.1 | 2188.737 | 144456.642 | 1272.2 | 1997.354 | 72.32401 | 9.581827 | 1516 | 2380.12 | 60.69301 | 8.040897
[6 empty] | 5 | 1549 | 2431.93 | 160507.38 | 1427.1 | 2240.547 | 71.63759 | 8.541798 | 1670.9 | 2623.313 | 61.18499 | 7.29547
Yttervegg og veggtykkelse
Tegning nr | Beskrivelse | Ytterdia | Innerdia | Veggtykkelse | Kvalitet | Bøyeradus |  | Bue | Areal | Ri | Arc i | Innervegg | %fortykking | Ro | Arc o | Yttervegg | % fortynning
| 90o Bend | 324 | 257.4 | 33.3 |  |  | 1619 | 2541.83 | 84642.939 | 1473.65 | 2313.6305 | 36.58447 | 9.863265 | 1764.35 | 2770.0295 | 30.55669 | 8.238161
[6 empty] | 2 | 648 | 1017.36 | 33878.088 | 502.65 | 789.1605 | 42.92927 | 28.91674 | 793.35 | 1245.5595 | 27.19909 | 18.32104
[6 empty] | 2.5 | 810 | 1271.7 | 42347.61 | 664.65 | 1043.5005 | 40.58226 | 21.86865 | 955.35 | 1499.8995 | 28.23363 | 15.21432
[6 empty] | 3 | 972 | 1526.04 | 50817.132 | 826.65 | 1297.8405 | 39.15514 | 17.58302 | 1117.35 | 1754.2395 | 28.96818 | 13.00846
[6 empty] | 3.5 | 1134 | 1780.38 | 59286.654 | 988.65 | 1552.1805 | 38.19572 | 14.70187 | 1279.35 | 2008.5795 | 29.51671 | 11.36124
[6 empty] | 4 | 1296 | 2034.72 | 67756.176 | 1150.65 | 1806.5205 | 37.50645 | 12.63199 | 1441.35 | 2262.9195 | 29.94193 | 10.0843
[6 empty] | 4.5 | 1458 | 2289.06 | 76225.698 | 1312.65 | 2060.8605 | 36.98732 | 11.07302 | 1603.35 | 2517.2595 | 30.28122 | 9.065394
[6 empty] | 5 | 1620 | 2543.4 | 84695.22 | 1474.65 | 2315.2005 | 36.58224 | 9.856576 | 1765.35 | 2771.5995 | 30.55825 | 8.233495
[12 empty] | Ri | Radius senter Intrados
[12 empty] | Arc i | Buelengde Intrados
[12 empty] | Ro | Radius senter Extrados
[12 empty] | Arc o | Buelengde Extrados

## English (hidden)
2012-11-20 |  | Bending radius and Wall thinning
Formula calculate wall thinning in Extrados and thickening in Intrados.
The calculations is close to measured value when we adjust bending temperature in Extrados and Intrados. (Uncertainty with thin wall and radius under 2D).
Extrados and Intrados | [8 empty] | Please change the value marked Yellow
Dwg No. | Description | OD | ID | Wallthikness | Quality | Bending radius |  | Arc | Area | Ri | Arc i | Inner wall | % thickening | Ro | Arc o | Outer wall | % thinning
| 90o Bend | 309.8 | 177.8 | 66 |  |  | 465 | 730.05 | 48183.3 | 343.1 | 538.667 | 89.44914 | 35.529 | 586.9 | 921.433 | 52.2917 | 20.77015
[6 empty] | 2 | 619.6 | 972.772 | 64202.952 | 497.7 | 781.389 | 82.16516 | 24.49267 | 741.5 | 1164.155 | 55.14983 | 16.43965
[6 empty] | 2.5 | 774.5 | 1215.965 | 80253.69 | 652.6 | 1024.582 | 78.32823 | 18.67913 | 896.4 | 1407.348 | 57.02477 | 13.59884
[6 empty] | 3 | 929.4 | 1459.158 | 96304.428 | 807.5 | 1267.775 | 75.96334 | 15.09598 | 1051.3 | 1650.541 | 58.34719 | 11.59517
[6 empty] | 3.5 | 1084.3 | 1702.351 | 112355.166 | 962.4 | 1510.968 | 74.35973 | 12.66625 | 1206.2 | 1893.734 | 59.32996 | 10.10612
[6 empty] | 4 | 1239.2 | 1945.544 | 128405.904 | 1117.3 | 1754.161 | 73.20075 | 10.91023 | 1361.1 | 2136.927 | 60.08905 | 8.955991
[6 empty] | 4.5 | 1394.1 | 2188.737 | 144456.642 | 1272.2 | 1997.354 | 72.32401 | 9.581827 | 1516 | 2380.12 | 60.69301 | 8.040897
[6 empty] | 5 | 1549 | 2431.93 | 160507.38 | 1427.1 | 2240.547 | 71.63759 | 8.541798 | 1670.9 | 2623.313 | 61.18499 | 7.29547
Extrados and Wallthickness
Dwg No. | Description | OD | ID | Wallthikness | Quality | Bending radius |  | Arc | Area | Ri | Arc i | Inner wall | % thickening | Ro | Arc o | Outer wall | % thinning
| 90o Bend | 60.3 | 42.9 | 8.7 |  |  | 250 | 392.5 | 3414.75 | 224.2 | 351.994 | 9.70116 | 11.50758 | 275.8 | 433.006 | 7.886149 | 9.354605
[6 empty] | 2 | 120.6 | 189.342 | 1647.2754 | 94.8 | 148.836 | 11.06772 | 27.21519 | 146.4 | 229.848 | 7.166803 | 17.62295
[6 empty] | 2.5 | 150.75 | 236.6775 | 2059.09425 | 124.95 | 196.1715 | 10.4964 | 20.64826 | 176.55 | 277.1835 | 7.428632 | 14.61342
[6 empty] | 3 | 180.9 | 284.013 | 2470.9131 | 155.1 | 243.507 | 10.1472 | 16.63443 | 206.7 | 324.519 | 7.614078 | 12.48186
[6 empty] | 3.5 | 211.05 | 331.3485 | 2882.73195 | 185.25 | 290.8425 | 9.91166 | 13.92713 | 236.85 | 371.8545 | 7.752312 | 10.89297
[6 empty] | 4 | 241.2 | 378.684 | 3294.5508 | 215.4 | 338.178 | 9.742061 | 11.97772 | 267 | 419.19 | 7.859326 | 9.662921
[6 empty] | 4.5 | 271.35 | 426.0195 | 3706.36965 | 245.55 | 385.5135 | 9.614111 | 10.50703 | 297.15 | 466.5255 | 7.944624 | 8.682484
[6 empty] | 5 | 301.5 | 473.355 | 4118.1885 | 275.7 | 432.849 | 9.514146 | 9.357998 | 327.3 | 513.861 | 8.014207 | 7.882676
[12 empty] | Ri | Radius center Intrados
[12 empty] | Arc i | Arc Intrados
[12 empty] | Ro | Radius center Extrados
[12 empty] | Arc o | Arc Extrados

## Test 2013 (hidden)
Measured wallthikness February 2013
Materiel | Description | OD | ID | Wallthikness | Quality | Bending radius |  | Arc | Area | Ri | Arc i | Inner wall | % thickening | Ro | Arc o | Outer wall | % thinning
X52 | 90o Bend | 300 | 268 | 16 |  | 3.046667 | 914 | 1434.98 | 96000.162 | 794.45 | 1247.2865 | 67 | 318.75 | 1033.55 | 1622.6735 | 43 | -168.75
[12 empty] | 68.3 | 326.875 |  |  | 44.1 | -175.625
[12 empty] | 67.1 | 319.375 |  |  | 43.8 | -173.75
[6 empty] | Calculated values | [5 empty] | 63.8 | 27.6 |  |  | 41.1 | 17.8
Materiel | Description | OD | ID | Wallthikness | Quality | Bending radius |  | Arc | Area | Ri | Arc i | Inner wall | % thickening | Ro | Arc o | Outer wall | % thinning
X52 | 90o Bend | 168.3 | 98.3 | 35 |  | 2.376708 | 400 | 628 | 42013.2 | 280.45 | 440.3065 | 41.7 | 19.14286 | 519.55 | 815.6935 | 31.5 | 10
[12 empty] | 41.6 | 18.85714 |  |  | 30.9 | 11.71429
[12 empty] | 42.3 | 20.85714 |  |  | 30.7 | 12.28571
[6 empty] | Calculated values | [5 empty] | 42 | 20 |  |  | 30 | 14.3
The test was performed by increasing the bending temperature in Intrados compare to Extrados.
This test was performed for Framo Engineering and it is not always possible to increase the temperature in in Intrados for other mother pipes.
Test was carried out for heavy wall pipe.
Fra: Bjørn Lund |  | Sendt: 21. november 2013 12:35 |  |  |  |  | Til: 'Geir Flom'
Emne: Julia Rev.02
Veggtykkelsen utvendig etter bøying er målt tre plasser til: 62,7 mm, 62,5 mm og 62,2 mm.
Veggtykkelsen innvendig etter bøying er målt tre plasser til: 73,4 mm, 72,0 mm og 72,0 mm.
Veggen var målt til 66,9 mm før bøying.
Hullet var før bøying 175,3 mm etter bøying var hullet 172 mm (pigga)
2013-11-21
Materiel | Description | OD | ID | Wallthikness | Quality | Bending radius |  | Arc | Area | Ri | Arc i | Inner wall | % thickening | Ro | Arc o | Outer wall | % thinning
UNS S31803 | 36o Bend | 308.2 | 174.4 | 66.9 |  | 4.964309 | 1530 | 2402.1 | 160700.49 | 1410.45 | 2214.4065 | 73.4 | 9.715994 | 1649.55 | 2589.7935 | 62.7 | 6.278027
Duplex | [11 empty] | 72 | 7.623318 |  |  | 62.5 | 6.576981
[12 empty] | 72 | 7.623318 |  |  | 62.2 | 7.025411
[6 empty] | Calculated values | [5 empty] | 72.6 | 8.520179 |  |  | 62.1 | 7.174888

## Ark4 (hidden)
2012-10-18 |  | Bøyeradiuser og veggfortynning
Vi har en formel som kan teoretisk beregne ut veggfortynning i ytter vegg og fortykkelse i innervegg
Den teoretiske beregningen treffer veldig nære når vi regulere bøyetemperturen innervegg og yttervegg.
Ytter vegg og innervegg
Tegning nr | Beskrivelse | Ytterdia | Innerdia | Veggtykkelse | Kvalitet | Bøyeradus |  | Bue | Areal | Ri | Bue i | Innervegg | %fortykking | Ry | Bue y | Yttervegg | % fortynning
| 90o Bend | 309.8 | 177.8 | 66 |  |  | 465 | 730.05 | 48183.3 | 343.1 | 538.667 | 89.44914 | 35.529 | 586.9 | 921.433 | 52.2917 | 20.77015
[6 empty] | 2 | 619.6 | 972.772 | 64202.952 | 497.7 | 781.389 | 82.16516 | 24.49267 | 741.5 | 1164.155 | 55.14983 | 16.43965
[6 empty] | 2.5 | 774.5 | 1215.965 | 80253.69 | 652.6 | 1024.582 | 78.32823 | 18.67913 | 896.4 | 1407.348 | 57.02477 | 13.59884
[6 empty] | 3 | 929.4 | 1459.158 | 96304.428 | 807.5 | 1267.775 | 75.96334 | 15.09598 | 1051.3 | 1650.541 | 58.34719 | 11.59517
[6 empty] | 3.5 | 1084.3 | 1702.351 | 112355.166 | 962.4 | 1510.968 | 74.35973 | 12.66625 | 1206.2 | 1893.734 | 59.32996 | 10.10612
[6 empty] | 4 | 1239.2 | 1945.544 | 128405.904 | 1117.3 | 1754.161 | 73.20075 | 10.91023 | 1361.1 | 2136.927 | 60.08905 | 8.955991
[6 empty] | 4.5 | 1394.1 | 2188.737 | 144456.642 | 1272.2 | 1997.354 | 72.32401 | 9.581827 | 1516 | 2380.12 | 60.69301 | 8.040897
[6 empty] | 5 | 1549 | 2431.93 | 160507.38 | 1427.1 | 2240.547 | 71.63759 | 8.541798 | 1670.9 | 2623.313 | 61.18499 | 7.29547
Yttervegg og veggtykkelse
Tegning nr | Beskrivelse | Ytterdia | Innerdia | Veggtykkelse | Kvalitet | Bøyeradus |  | Bue | Areal | Ri | Bue i | Innervegg | %fortykking | Ry | Bue y | Yttervegg | % fortynning
| 90o Bend | 309.8 | 269.8 | 20 |  |  | 465 | 730.05 | 14601 | 320.1 | 502.557 | 29.05342 | 45.2671 | 609.9 | 957.543 | 15.2484 | 23.75799
[6 empty] | 2 | 619.6 | 972.772 | 19455.44 | 474.7 | 745.279 | 26.10491 | 30.52454 | 764.5 | 1200.265 | 16.20929 | 18.95356
[6 empty] | 2.5 | 774.5 | 1215.965 | 24319.3 | 629.6 | 988.472 | 24.60292 | 23.01461 | 919.4 | 1443.458 | 16.84794 | 15.76028
[6 empty] | 3 | 929.4 | 1459.158 | 29183.16 | 784.5 | 1231.665 | 23.69407 | 18.47036 | 1074.3 | 1686.651 | 17.30243 | 13.48785
[6 empty] | 3.5 | 1084.3 | 1702.351 | 34047.02 | 939.4 | 1474.858 | 23.08495 | 15.42474 | 1229.2 | 1929.844 | 17.64237 | 11.78815
[6 empty] | 4 | 1239.2 | 1945.544 | 38910.88 | 1094.3 | 1718.051 | 22.64827 | 13.24134 | 1384.1 | 2173.037 | 17.90622 | 10.4689
[6 empty] | 4.5 | 1394.1 | 2188.737 | 43774.74 | 1249.2 | 1961.244 | 22.31988 | 11.59942 | 1539 | 2416.23 | 18.11696 | 9.415205
[6 empty] | 5 | 1549 | 2431.93 | 48638.6 | 1404.1 | 2204.437 | 22.06396 | 10.31978 | 1693.9 | 2659.423 | 18.28916 | 8.554224